## Sheet1
Calibration Curve |  |  |  | Experimental Data | [8 empty] | Polanyi Pot.
co () | Abs |  |  | co (g/L) | Abs | ce (g/L) | qe (mg/g) | ln(qe) | ln(ce) | ce/qe | θ | ln(θ/(1-θ)c) | ε | ε2
0.02 | 1.201 |  |  | 0.2 | 1.195 | 0.01901141 | 18.09886 | 2.895849 | -3.962716 | 0.00105042 | 0.1556503 | 2.271761 | 10030.09 | 100602654.9
0.04 | 1.245 |  |  | 0.4 | 1.234 | 0.0338403 | 36.61597 | 3.600484 | -3.386103 | 0.0009241952 | 0.3148975 | 2.608782 | 8613.912 | 74199471.6
0.06 | 1.301 |  |  | 0.6 | 1.326 | 0.06882129 | 53.11787 | 3.972513 | -2.676242 | 0.001295634 | 0.456814 | 2.503066 | 6909.499 | 47741176.4
0.08 | 1.361 |  |  | 0.8 | 1.466 | 0.1220532 | 67.79468 | 4.216484 | -2.103298 | 0.001800337 | 0.5830346 | 2.438541 | 5588.611 | 31232576.9
0.1 | 1.406 |  |  | 1 | 1.669 | 0.1992395 | 80.07605 | 4.382977 | -1.613247 | 0.002488129 | 0.6886544 | 2.407083 | 4521.696 | 20445737.9
qe's
Wavelength | of MB = | 660 nm |  | co (g/L) | ce (g/L) | Exp. qe | Henry's qe | Freundlich qe | Langmuir qe | Frumkin qe | Temkin qe
Speed = | 150 rpm |  |  | 0.2 | 0.01901141 | 18.09886 | 29.18262 | 21.77166 | 22.01713 |  | 19.64671
Shaking time = | 40 minutes |  |  | 0.4 | 0.0338403 | 36.61597 | 33.86232 | 30.83685 | 34.14726 |  | 34.5983
Volume of | adsorbate | used = | 100 mL | 0.6 | 0.06882129 | 53.11787 | 44.90162 | 47.33516 | 53.27354 |  | 53.00498
|  |  |  | 0.8 | 0.1220532 | 67.79468 | 61.70056 | 66.89604 | 69.75895 |  | 67.86143
q_max = | 116.279 |  |  | 1 | 0.1992395 | 80.07605 | 86.05902 | 89.92565 | 82.55399 |  | 80.56844
SST = | 2421.249 |  |  | Error Funcs
|  |  |  | SSE Henry = | 270.8732 | SSE Freundlich = | 178.1497 | SSE Langmuir = | 31.47026 | SSE Temkin = | 6.726498
|  |  |  | R2 Henry = | 0.8881267 | R2 Freundlich = | 0.9264224 | R2 Langmuir = | 0.9870025 | R2 Temkin = | 0.9972219
|  |  |  | χ2 Henry |  | χ2 Freundlich |  | χ2 Langmuir |  | χ2 Temkin
|  |  |  | 4.209689 |  | 0.6195875 |  | 0.6973151 |  | 0.1219467
|  |  |  | 0.2239235 |  | 1.083061 |  | 0.1784783 |  | 0.1176647
|  |  |  | 1.503436 |  | 0.706446 |  | 0.0004548647 |  | 0.0002404161
|  |  |  | 0.6019114 |  | 0.01207178 |  | 0.05531014 |  | 6.565325e-05
|  |  |  | 0.4159463 |  | 1.078833 |  | 0.07437831 |  | 0.003009222
|  |  |  | 6.954906 |  | 3.499999 |  | 1.005937 |  | 0.2429267
|  |  |  | ARE Henry |  | ARE Freundlich |  | ARE Langmuir |  | ARE Temkin
|  |  |  | 0.6124011 |  | 0.2029298 |  | 0.2164929 |  | 0.08552218
|  |  |  | 0.07520343 |  | 0.1578305 |  | 0.06742177 |  | 0.0551036
|  |  |  | 0.1546795 |  | 0.1088656 |  | 0.002930598 |  | 0.002125198
|  |  |  | 0.0898908 |  | 0.01325532 |  | 0.02897389 |  | 0.0009845641
|  |  |  | 0.0747161 |  | 0.1230032 |  | 0.03094494 |  | 0.006149035
|  |  |  | 20.13782 |  | 12.11769 |  | 6.935283 |  | 2.997692
|  |  |  | MPSD Henry |  | MPSD Freundlich |  | MPSD Langmuir |  | MPSD Temkin
|  |  |  | 0.375035 |  | 0.04118051 |  | 0.04686919 |  | 0.007314043
|  |  |  | 0.005655555 |  | 0.02491047 |  | 0.004545695 |  | 0.003036407
|  |  |  | 0.02392576 |  | 0.01185172 |  | 8.588405e-06 |  | 4.516468e-06
|  |  |  | 0.008080356 |  | 0.0001757035 |  | 0.0008394861 |  | 9.693665e-07
|  |  |  | 0.005582495 |  | 0.01512978 |  | 0.0009575891 |  | 3.781064e-05
|  |  |  | 37.33985 |  | 17.63029 |  | 13.31923 |  | 5.88607
|  |  |  | RMSE Henry |  | RMSE Freundlich |  | RMSE Langmuir |  | RMSE Temkin
|  |  |  | 122.8497 |  | 13.48945 |  | 15.35288 |  | 2.395852
|  |  |  | 7.582568 |  | 33.39819 |  | 6.094546 |  | 4.071
|  |  |  | 67.50672 |  | 33.43973 |  | 0.02423225 |  | 0.01274325
|  |  |  | 37.13827 |  | 0.807554 |  | 3.858377 |  | 0.004455323
|  |  |  | 35.79593 |  | 97.01476 |  | 6.140227 |  | 0.2424483
|  |  |  | 9.502162 |  | 7.706051 |  | 3.238841 |  | 1.497386